## Fig.4a and Fig.4b
Exp (Dravid et al) |  | Exp (Kang et al) |  | CTB method |  | This work
NH3 concentration / ppm | Response / % | NH3 concentration / ppm | Response / % | NH3 concentration / ppm | Response / % | NH3 concentration / ppm | Response / %
100 | 14.12477013 | 5 | 0.493601463 | 0.01 | 0.3618278 | 1 | 0.0689312
200 | 36.04109292 | 15 | 0.932358318 | 0.1 | 3.504166 | 10 | 2.7488206
500 | 58.73548364 | 30 | 1.97440585 | 1 | 26.64006 | 100 | 23.31189245
1000 | 79.42900093 |  |  | 10 | 78.40834 | 200 | 37.88789047
|  |  |  | 100 | 97.32005 | 500 | 60.40922111
|  |  |  | 200 | 98.64188 | 1000 | 75.27909563
|  |  |  | 500 | 99.45227
|  |  |  | 1000 | 99.72538
|  |  |  | 5 | 64.48496

## Fig.4c
NH3 concentration / ppm | Conductivity (1/Ohm/m) | Electron concentration (cm-3) | Mobility (cm2/V/s)
1 | 2.544566 | 1003079490000000 | 158.3314
10 | 2.614685 | 1030793190000000 | 158.3223
100 | 3.315784 | 1307930180000000 | 158.2324
200 | 4.093907 | 1615860170000000 | 158.134
500 | 6.422738 | 2539650440000000 | 157.8459
1000 | 10.28608 | 4079300080000000 | 157.3831

## Fig.4d
NH3 concentration / ppm | Response-𝜎/ % | Response-n / %
1 | 0.0689312 | 0.30698463
10 | 2.7488206 | 2.98731104
100 | 23.31189245 | 23.54330472
200 | 37.88789047 | 38.11344495
500 | 60.40922111 | 60.62449466
1000 | 75.27909563 | 75.48598595